## Sheet1
ID | Burn Type | Formaldehyde (ug) | Acetaldehyde (ug) | Acetone (ug) | Acrolein (ug) | Propionaldehyde (ug) | Crotonaldehyde (ug) | Butanone (ug) | Methacrolein (ug) | Butyraldehyde (ug) | Benzaldehyde (ug) | Isovaleraldehyde (ug) | Valeraldehyde (ug) | o-Tolualdehyde (ug) | m/p-Tolualdehyde (ug) | Hexaldehyde (ug) | 2,5-Dimethylbenzaldehyde (ug)
Test1and2 | Douglas Fir Pyrolysis | 11.7718291 | 3.670728 |  | 0.263404 | 0.69943035 |  |  | 0.1975986 | 0.1002396 |  |  | 0.21436965 | 1.0498427 |  | 3.008031 | 0.1542127
Test3 | Southern Yellow Pine Pyrolysis | 13.5252487 | 7.09356885 |  | 0.48596685 | 0.76861015 |  |  | 0.12412095 | 0.1136208 |  |  | 0.09268775 | 1.7005454 |  | 3.3424385 | 0.09049
Test4 | Plywood Pyrolysis | 8.6833369 | 3.61685665 |  | 0.2117215 | 0.5376717 |  |  | 0.16143195 | 0.1247718 |  |  | 0.0976208 | 1.2234716 |  | 1.9504885 | 0.0928501
Test5 | OSB Pyrolysis | 12.1004437 | 10.45449785 |  | 0.2415825 | 0.6109209 |  |  | 0.1534842 | 0.1901143 |  |  | 0.04993465 | 0.4656707 |  | 2.6736235 | 0.1306117
Test6 | OSB Flaming | 1.2597997 | 0.2068806 | 0.12391415 |  | 0.1849182 |  |  | 0.1387794 |  | 0.0633704 | 0.314675 | 0.20779225 | 2.3690978 |  | 2.074406
Test8 | MDF Pyrolysis | 5.1807418 | 2.37218725 |  | 0.460761 | 0.54886255 | 0.1354506 | 0.1314983 | 0.2870528 | 0.3106417 |  |  | 0.3508507 | 2.8477943 |  | 1.731511 | 0.1400521
Test9 | MDF Flaming | 3.8377873 | 1.47325935 | 0.4236485 |  | 0.4074509 | 0.12350625 | 0.34165265 | 0.01591905 | 0.2762053 | 0.043652 | 0.0285581 | 0.1864157 | 3.0100643 |  | 3.445986 | 0.0078865
Test10 | Plywood Flaming | 1.5180835 | 0.2213535 | 0.03632055 |  | 0.06084475 | 0.040704 | 0.16585325 |  | 0.015492 |  |  | 0.01998275 | 1.0433519 |  | 0.967636
Test11 | Douglas Fir Flaming | 3.2302747 | 0.9610795 | 0.3442668 |  | 0.25002605 | 0.1072185 | 0.45466655 |  | 0.15998245 | 0.092948 | 0.01047025 | 0.15188435 | 1.7557172 |  | 1.7264185
Test12 | Douglas Fir Pyrolysis | 10.0814647 | 0.95223495 |  | 0.2668495 | 0.3871039 | 0.17345535 | 0.1595747 |  |  |  |  | 0.40924875 | 5.4830591 |  | 3.921286 | 0.1838405
Test13 | OSB Pyrolysis | 8.8712899 | 0.5365411 |  | 0.6437368 | 0.88255335 | 0.2071167 | 0.1805032 |  |  |  |  | 0.3015202 | 5.4846818 |  | 3.6106435 | 0.1447723
Test14 | Southern Yellow Pine Pyrolysis | 12.9583582 | 1.28189545 |  | 0.307047 | 0.6556843 | 0.13419825 | 0.1190178 |  |  |  |  | 0.1798383 | 3.595859 |  | 4.2624835 | 0.0975703
Test15 | Southern Yellow Pine Flaming | 1.569619 | 0.66438505 | 0.5659881 |  | 0.19597425 | 0.08171025 | 0.1888746 | 0.032709 | 0.004341 |  |  | 0.1107756 | 1.1812814 |  | 1.1628485
Test16 | Shingles Pyrolysis | 1.393792 | 1.5078335 | 2.0112825 | 0.16693 | 0.19843115 | 0.1311072 | 0.2684029 | 0.0774822 | 0.26903105 | 0.0387224 | 0.1337965 | 0.09268775 | 0.0502595 |  | 0.363326 | 0.0739693
Test18 | Shingles Flaming | 2.4620926 | 1.28189545 | 0.25804185 |  | 0.1750906 | 0.09811275 | 0.4149024 | 0.0588267 | 0.1040233 | 0.3370688 | 0.0121146 | 0.00196875 |  |  | 0.230921
Test19 | Plywood Pyrolysis | 10.4749534 | 0.9900253 |  | 0.330064 | 0.75843665 | 0.21471765 | 0.32909555 | 0.1975986 | 0.1872446 |  |  | 0.42016 | 6.1629704 |  | 4.939786 | 0.1046506